## Sheet1
chip 1 (SiN, wafer 1015)
0.85 | -0.375
1.13 | -0.511
1.99 | -0.915
2.45 | -1.123
3.04 | -1.387
3.73 | -1.685
4.54 | -2.033
0 | 0.003
chip 1 later
0.76 | -0.336
1.85 | -0.825
2.36 | -1.042
3.1 | -1.35
0 | 0.042
chip 2
0.69 | -0.322
1.49 | -0.803
1.93 | -1.104
2.43 | -1.43
3.18 | -1.91
0 | 0.055
chip 2 later (~10 min? 5 min?)
0.49 | -0.242
1.2 | -0.665
1.9 | -1.052
2.37 | -1.29
2.95 | -1.579
3.37 | -1.777
0 | 0.02
chip 2 5 minutes later
0.47 | -0.21
1.43 | -0.681
2.5 | -1.181
2.87 | -1.313
3.43 | -1.55
0 | 0.068
chip 2 5 more minutes
0.61 | -0.251
1.41 | -0.601
1.95 | -0.804
2.44 | -0.988
3.08 | -1.214
3.45 | -1.32
0 | 0.057
chip 2 5 more minutes
0.35 | -0.108
1.3 | -0.486
2.04 | -0.738
2.53 | -0.888
3.14 | -1.08
0 | 0.054
chip 3
0.28 | -0.023
1.07 | -0.569
1.86 | -1.027
2.3 | -1.227
2.8 | -1.385
3.32 | -1.54
0 | 0.244
chip 3 later
0.35 | 0.005
0.66 | -0.16
1.23 | -0.461
1.63 | -0.654
2.09 | -0.872
0 | 0.213
chip 4
0.67 | -0.328
1.09 | -0.593
1.27 | -0.681
1.63 | -0.874
2.06 | -1.074
0 | 0.168
chip 4 later
0.45 | -0.144
0.79 | -0.359
1.1 | -0.538
1.5 | -0.745
1.9 | -0.936
0 | 0.152
chip 5
0.14 | 0.157
0.7 | -0.219
1.04 | -0.403
1.69 | -0.746
1.96 | -0.824
0 | 0.323
chip 6 (overnight)
0.35 | -0.275
0.61 | -0.46
1.17 | -0.849
1.23 | -0.879
1.73 | -1.189
1.94 | -1.305
0 | 0.052
chip 6 later
0.13 | 0.002
0.72 | -0.407
1.19 | -0.717
1.5 | -0.907
1.8 | -1.078
2.24 | -1.317
0 | 0.154
chip 7
0.25 | 0.52
0.8 | 0.132
1.13 | -0.075
1.37 | -0.2
1.67 | -0.362
2.16 | -0.608
0 | 0.778
chip 8
0.17 | 1.34
0.65 | 1.007
1.37 | 0.521
1.73 | 0.327
2.11 | 0.161
0 | 1.551
chip 9 first
0.43 | 1.021
0.68 | 0.88
1.05 | 0.657
1.19 | 0.596
1.44 | 0.486
0 | 1.394
chip 9 second
0.13 | 1.207
0.46 | 0.982
0.94 | 0.666
1.09 | 0.564
1.48 | 0.326
0 | 1.19
chip 9 third
0.33 | 0.784
0.54 | 0.656
0.77 | 0.51
1.08 | 0.325
1.37 | 0.16
0 | 0.964
chip 10
0.11 | 1.037
0.36 | 0.86
0.75 | 0.608
1.14 | 0.363
1.45 | 0.193
0 | 1.148
pnc-Si chip 1
0.3 | 0.247
0.49 | 0.16
0.85 | -0.03
1.09 | -0.136
1.5 | -0.336
0 | 0.46
pnc-Si chip 1 later
0.25 | 0.15
0.5 | 0.014
0.89 | -0.193
1.15 | -0.319
1.33 | -0.401
0 | 0.275
pnc-Si chip 2
0.37 | 0.178
0.55 | 0.125
0.92 | -0.045
1.26 | -0.191
1.43 | -0.256
0 | 0.513
pnc-Si chip 2 later
0.12 | 0.283
0.56 | 0.024
1.03 | -0.208
1.19 | -0.28
1.35 | -0.351
0 | 0.327
pnc-Si chip 3
0.41 | -0.11
0.7 | -0.26
0.87 | -0.33
1.17 | -0.46
1.39 | -0.542
0 | 0.21
pnc-Si chip 3 later
0.09 | 0.088
0.58 | -0.179
0.74 | -0.255
1.05 | -0.405
1.31 | -0.514
0 | 0.161
pnc-Si chip 3 even later
0.18 | -0.002
0.43 | -0.129
0.81 | -0.319
1.05 | -0.421
1.46 | -0.61
0 | 0.132
SiN chip 11
0.19 | 0.173
0.72 | -0.181
0.88 | -0.269
1.06 | -0.358
1.28 | -0.472
0 | 0.382
SiN chip 11 later
0.32 | 0.132
0.61 | -0.065
0.96 | -0.275
1.31 | -0.493
1.46 | -0.572
0 | 0.369
pnc-Si chip 4 (new buffer)
0.37 | -0.28
0.71 | -0.428
1.09 | -0.589
1.33 | -0.663
1.42 | -0.655
0 | 0.145
pnc-Si chip 4 later
0.27 | -0.069
0.57 | -0.204
0.92 | -0.37
1.09 | -0.433
1.51 | -0.666
0 | 0.183
pnc-Si chip 4 even later
0.29 | -0.088
0.6 | -0.284
0.8 | -0.405
1.19 | -0.638
1.4 | -0.75
0 | 0.09
pnc-Si chip 4 trial 4
0.4 | -0.174
0.85 | -0.444
1.05 | -0.552
1.19 | -0.628
1.36 | -0.719
0 | 0.097 | pnc-Si chip 4 trial 7 (video)
|  | 0.14 | -0.033
pnc-Si chip 4 trial 5 |  | 0.54 | -0.27
0.1 | 0.008 | 0.62 | -0.33
0.74 | -0.385 | 0.69 | -0.368
1.03 | -0.562 | 0.72 | -0.384
1.25 | -0.68 | 0.81 | -0.438
1.39 | -0.752 | 0.86 | -0.47
0 | 0.073 | 0.92 | -0.502
|  | 0.99 | -0.542
pnc-Si chip 4 trial 6 |  | 1.06 | -0.587
0.29 | -0.115 | 1.13 | -0.626
0.69 | -0.358 | 1.19 | -0.661
1.08 | -0.594 | 1.28 | -0.707
1.36 | -0.746 | 1.35 | -0.747
1.46 | -0.795 | 1.44 | -0.808
0 | 0.07 | 1.51 | -0.84
|  | 1.56 | -0.881
pnc-Si chip 4 trial 8 (video was before |  | 1.63 | -0.911
0.47 | -0.226 | 1.67 | -0.932
0.73 | -0.383 | 1.72 | -0.964
0.95 | -0.502 | 1.8 | -1.008
1.26 | -0.68 | 1.93 | -1.082
1.5 | -0.805 | 2.01 | -1.124
0 | 0.077 | 2.11 | -1.181
|  | 2.24 | -1.254
pnc-Si chip 5 trial 1 |  | 2.34 | -1.306
0.12 | 0.13 | 2.43 | -1.359
0.65 | -0.21 | 2.54 | -1.415
0.89 | -0.332 | 2.84 | -1.57
1.09 | -0.417 | 2.92 | -1.615
1.46 | -0.611 | 0 | 0.072
0 | 0.25
pnc-Si chip 5 trial 2
0.12 | 0.121
0.54 | -0.133
0.7 | -0.229
0.95 | -0.375
1.24 | -0.536
0 | 0.167
pnc-Si chip 5 trial 3
0.12 | 0.043
0.42 | -0.142
0.72 | -0.309
1.09 | -0.513
1.41 | -0.676
0 | 0.092
pnc-Si chip 5 trial 4
0.24 | -0.084
0.48 | -0.219
0.86 | -0.432
1.18 | -0.589
1.46 | -0.725
0 | 0.047
pnc-Si chip 5 trial 5
0.59 | -0.297
1.32 | -0.663
1.89 | -0.928
2.42 | -1.156
3.12 | -1.443
pnc-Si chip 6 trial 1
0.13 | -0.147
0.66 | -0.488
1.03 | -0.721
1.2 | -0.811
1.51 | -0.935
0 | -0.065
pnc-Si chip 6 trial 2
0.13 | -0.144
0.47 | -0.347
0.89 | -0.575
1.16 | -0.708
1.41 | -0.818
0 | -0.011
pnc-Si chip 6 trial 3
0.13 | -0.098
0.42 | -0.275
0.82 | -0.493
1.11 | -0.628
1.48 | -0.798
0 | 0.057
pnc-Si chip 6 trial 4
0.12 | -0.058
0.57 | -0.339
0.86 | -0.497
1.23 | -0.695
1.52 | -0.81
0 | 0.063
pnc-Si chip 7 trial 1
0.1 | 0.108
0.6 | -0.199
0.8 | -0.294
0.96 | -0.354
1.33 | -0.545
0 | 0.245
pnc-Si chip 7 trial 2
0.12 | 0.085
0.45 | -0.115
0.91 | -0.367
1.17 | -0.483
1.42 | -0.587
0 | 0.204
pnc-Si chip 8 newly filtered trial 1
0.22 | -0.405
0.42 | -0.545
0.88 | -0.843
1.08 | -0.972
1.35 | -1.137
0 | -0.307
pnc-Si chip 8 trial 2
0.15 | -0.388
0.32 | -0.5
0.68 | -0.715
0.99 | -0.897
1.3 | -1.055
0 | -0.253
pnc-Si chip 8 trial 3
0.12 | -0.279
0.35 | -0.411
0.81 | -0.685
1.03 | -0.794
1.47 | -1.021
0 | -0.13
pnc-Si chip 8 trial 4
0.1 | -0.123
0.44 | -0.33
0.72 | -0.486
1.07 | -0.678
1.26 | -0.756
0 | -0.007
pnc-Si chip 9 trial 1
0.1 | -0.05
0.41 | -0.236
0.79 | -0.439
1.19 | -0.629
1.44 | -0.715
0 | 0.123
pnc-Si chip 9 trial 2
0.12 | 0.043
0.36 | -0.087
0.86 | -0.343
1.2 | -0.479
1.42 | -0.511
0 | 0.308
pnc-Si chip 9 trial 3
0.12 | 0.24
0.59 | -0.011
0.83 | -0.105
1.19 | -0.254
1.4 | -0.301
0 | 0.493