## Sheet1
2014-03-07 | conductivity = 1702 |  |  |  | electrodes: ink | pH = 7.42
| type of chip | DC offset change from before to after | DC offset before 1st zeta | DC offset after 1st zeta | Zeta (mV) | R^2 | Zeta | R^2 | Zeta | R^2
| SiN 5slot | 0.067 | 0.177 | 0.244 | -18.86 | 0.974 | -18.01 | 0.999
| SiN 5slot | 0.026 | 0.142 | 0.168 | -20.96 | 0.989 | -19.93 | 0.995
| SiN 5slot | 0.073 | 0.25 | 0.323 | -20.15 | 0.985
* | SiN 5slot | 0.078 | 0.7 | 0.778 | -22.05 | 0.987
* | SiN 5slot | 0.071 | 1.48 | 1.551 | -22.77 | 0.99
* | SiN 5slot | 0.088 | 1.306 | 1.394 | -21.7 | 0.983 | -21.44 | 0.992 | -20.66 | 0.9995 | SiN 5 slot | -21.5
| SiN 5slot | 0.04 | 1.108 | 1.148 | -22.68 | 0.997 |  |  |  |  | std dev | 1.424299
* | pnc-Si | 0.012 | 0.448 | 0.46 | -18.06 | 0.994 | -17.87 | 0.999
* | pnc-Si | 0.108 | 0.405 | 0.513 | -17.62 | 0.966 | -17.84 | 0.998 |  |  | pnc-Si | -18.02333
* | pnc-Si | 0.058 | 0.152 | 0.21 | -18.39 | 0.974 | -17.88 | 0.996 | -17.33 | 0.995 |  | 0.3863073
* | SiN 5slot | 0.072 | 0.31 | 0.382 | -22.83 | 0.987 | -22.28 | 0.998
filtered salt
2014-03-09 | conductivity = 1702 |  |  |  | electrodes: ink | pH = 7.42
| type of chip | DC offset change from before to after | DC offset before 1st zeta | DC offset after 1st zeta | Zeta | R^2 | Zeta | R^2 | Zeta | R^2
| pnc-Si | 0.249 | -0.104 | 0.145 | -18.4049253 | 0.919 | -18.4817325 | 0.984 | -20.9875674 | 0.9995 | pnc-Si | -20.09628385
| pnc-Si | 0.038 | 0.212 | 0.25 | -20.2482981 | 0.991 | -20.0946837 | 0.999 | -19.2594054 | 0.999 |  | 1.198297
re-filtered | pnc-Si | 0.047 | -0.077 | -0.03 | -20.6899395 | 0.995 | -19.5282306 | 0.992 | -19.4418225 | 0.986
| pnc-Si | 0.078 | 0.167 | 0.245 | -20.0370783 | 0.984 | -19.1249928 | 0.991
re-filtered | pnc-Si | 0.047 | -0.26 | -0.307 | -21.9092538 | 0.998 | -21.1411818 | 0.995 | -20.4403161 | 0.991
| pnc-Si | 0.105 | 0.018 | 0.123 | -19.2882081 | 0.974 | -18.4625307 | 0.931 | -18.2513109 | 0.935
replaced electrode after | [10 empty] | every R > .9
[11 empty] | SiN 3slot | -19.50238
[11 empty] | std. Dev | 3.046667
2014-04-15 | conductivity = 1540 |  |  |  | electrodes: ink | pH = 7.45
| type of chip | DC offset change from before to after | DC offset before 1st zeta | DC offset after 1st zeta | Zeta | R^2 | Zeta | R^2 | Zeta | R^2 | pnc-Si | -18.67839
| SiN | 0.081 |  | 0.081 | -15.3422382 | 0.992 | -13.2204393 | 0.989 | -11.425071 | 0.987 |  | 2.011987
| SiN | 0.072 |  | 0.072 | -19.2018 | 0.888 | -11.6554926 | 0.98 | -11.6362908 | 0.989
| SiN | 0.06 |  | 0.06 | -19.009782 | 0.994 | -12.289152 | 0.967 | -9.312873 | 0.97
0
2014-04-18 | conductivity = 1504 | 0 |  |  | electrodes: ink | pH = 7.43
| type of chip | DC offset change from before to after | DC offset before 1st zeta | DC offset after 1st zeta | Zeta | R^2 | Zeta | R^2 | Zeta | R^2
| SiN | 0.171 | 2.562 | 2.391 | -19.2402036 | 0.964 | -15.9182922 | 0.99
| SiN | 0.081 | 1.024 | 1.105 | -15.265431 | 0.978 | -10.8394161 | 0.78
0
2014-04-21 | conductivity = 1514 | 0 |  |  | electrodes: ink | pH = 7.43
| type of chip | DC offset change from before to after | DC offset before 1st zeta | DC offset after 1st zeta | Zeta | R^2 | Zeta | R^2 | Zeta | R^2
| pnc-Si | 0.13 |  | 0.13 | -16.9359876 | 0.984 | -14.5165608 | 0.981 | 0
electrodes replaced after |  | 0
0
2014-04-25 | conductivity = 1517 | 0 |  |  | electrodes: "seasoned" ink | pH = 7.43
| type of chip | DC offset change from before to after | DC offset before 1st zeta | DC offset after 1st zeta | Zeta | R^2 | Zeta | R^2 | Zeta | R^2
| pnc-Si | 0.411 |  | 0.411 | -18.0976965 | 0.974 | -17.5888488 | 0.999 | -17.2144137 | 0.999
| SiN | 0.229 |  | 0.229 | -18.1264992 | 0.956 | -15.1502202 | 0.977 | -14.3149419 | 0.976
0
2014-04-25 | conductivity = 1517 | 0 |  |  | electrodes: "seasoned" ink | pH = 7.43
| type of chip | DC offset change from before to after | DC offset before 1st zeta | DC offset after 1st zeta | Zeta | R^2 | Zeta | R^2 | Zeta | R^2
| SiN | 0.325 |  | -0.325 | -24.7031157 | 0.987
| SiN | 0.199 |  | 0.199 | -18.1361001 | 0.991 | -14.5837671 | 0.993
| SiN | 0.278 |  | 0.278 | -18.3473199 | 0.936 | -12.5579772 | 0.954
| pnc-Si | 0.036 | 0.206 | 0.17 | -19.9986747 | 0.998 | -18.145701 | 0.992 | -16.5423507 | 0.994
| pnc-Si | 0.086 | 0.269 | 0.183 | -13.5276681 | 0.978
| pnc-Si | 0.12 | 0.456 | 0.336 | -18.2897145 | 0.995
| SiN | 0.537 | 0.328 | 0.865 | -4.0707816 | 0.156
0
2014-05-21 | conductivity = 1517 | DC offset change from before to after | DC offset before 1st zeta | DC offset after 1st zeta | electrodes: "seasoned" ink | pH = 7.43
| plasma SiN | 0.012 |  | 0.012 | -22.3604961 | 0.984 | -21.5828232 | 0.996 | -18.7313559 | 0.998
0
2014-05-22 | conductivity = 1565 | DC offset change from before to after | DC offset before 1st zeta | DC offset after 1st zeta | electrodes: "seasoned" ink | pH = 7.43
| plasma SiN | 0.082 | 0.024 | -0.058 | -21.9476574 | 0.935 | -16.0527048 | 0.99 | -13.4988654 | 0.971
0
| changed procedure to wait 40min before collecting first timepoint | 0
2014-05-29 | conductivity = 1612 | DC offset change from before to after | DC offset before 1st zeta | DC offset after 1st zeta | electrodes: bleach | pH = 7.48
| type of chip | 0 |  |  | Zeta | R^2 | Zeta | R^2 | Zeta | R^2
| SiN | 0.029 | 1.363 | 1.392 | -19.6530423 | 0.995 | -18.24171 | 0.989 | -18.0112884 | 0.998
| SiN | 0.126 | 1.827 | 1.701 | -20.6035314 | 0.977 | -18.1168983 | 0.998 | -17.8960776 | 0.999
| SiN | 0.107 | 1.696 | 1.803 | -24.7991247 | 0.974 | -22.178079 | 0.996 | -24.7127166 | 0.961
| SiN | 0.191 | 1.679 | 1.488 | -17.5504452 | 0.936 | -9.6201018 | 0.987
0
2014-05-29 | conductivity = 1612 | DC offset change from before to after | DC offset before 1st zeta | DC offset after 1st zeta | electrodes: electroplated | pH = 7.48
| type of chip | 0 |  |  | Zeta | R^2
| SiN | 0.041 | -0.105 | -0.146 | -22.754133 | 0.973