## Sheet1
Pt chip |  | Ag chip (broken) |  | Ag + Al2O3 (may not have punched through Al2O3) |  | high voltage curve |  |  | low voltage again
V | uA | V | uA | V | uA | V | uA |  | V | uA
-0.007 | -0.72 | -0.005 | 0.36 | -0.007 | 0.06 | 0.5 | 0.13 |  | 0.007 | 0.03
-0.107 | -4.05 | -0.105 | 0.21 | -0.107 | 0.03 | 1 | 0.09 |  | 0.107 | 0
-0.207 | -14.81 | -0.205 | 0.22 | -0.207 | 0.09 | 1.5 | 0.13 |  | 0.207 | 0.03
-0.307 | -22.74 | -0.405 | -0.14 | -0.307 | 0.09 | 2 | 0.3 |  | 0.307 | 0.09
-0.407 | -33.43 | -0.505 | -0.43 | -0.407 | 0.12 | 2.5 | 0.37 |  | 0.407 | 0.08
-0.507 | -50.13 | -0.605 | -1.03 | -0.507 | 0.05 | 3 | 0.44 |  | 0.507 | 0.05
-0.607 | -64.84 | -0.705 | -1.87 | -0.607 | -0.01 | 3.5 | 0.52 |  | 0.607 | 0.08
-0.707 | -70.29 | -0.805 | -2.63 | -0.707 | 0.07 | 4 | 0.7 |  | 0.707 | 0.05
-0.807 | -84.15 | -0.905 | -3.68 | -0.807 | -0.01 | 4.5 | 0.89 |  | 0.807 | 0.11
-0.907 | -91.51 | -1.005 | -5.54 | -0.907 | -0.04 | 5 | 1.2 |  | 0.907 | 0.06
-1.007 | -93.54 | -1.105 | -7.56 | -1.007 | -0.03 | 5.5 | 1.66 |  | 1.007 | 0.13
-1.107 | -108.23 | -1.205 | -9.08 | -1.107 | 0.01 | 6 | 1.39 |  | 1.107 | 0.03
-1.207 | -122.95 | -1.305 | -10.15 | -1.207 | -0.09 | 6.5 | 1.44 |  | 1.207 | 0.05
-1.307 | -141.97 | -1.405 | -11.15 | -1.307 | -0.07 | 7 | 1.97 |  | 1.307 | 0.1
-1.407 | -171.14 | -1.505 | -12.2 | -1.407 | -0.05 | 7.5 | 2.83 |  | 1.407 | 0.13
-1.507 | -199.51 | -1.605 | -13.37 | -1.507 | -0.01 | 8 | 3.19 | * | 1.507 | 0.11
-1.607 | -242.53 | -1.705 | -12.47 | -1.607 | 0 | 8 | 4.85 |  | 1.607 | 0.16
-1.707 | -276.69 | -1.805 | -12.74 | -1.707 | -0.05 | 8.5 | 6.7 |  | 1.707 | 0.17
-1.807 | -305.44 | -1.905 | -12.8 | -1.807 | -0.12 | 9 | 9.09 |  | 1.807 | 0.16
-1.907 | -299.84 | -2.005 | -12.99 | -1.907 | -0.03 | 9.5 | 13.23 |  | 1.907 | 0.22
-2.007 | -353.01 | -2.005 | -19.82 | -2.007 | -0.13 | 10 | 15.31 |  | 2.007 | 0.23
-1.907 | -309.64 | -2.005 | -227.22 | -1.907 | -0.1 | 10.5 | 26.33 |  | 1.907 | 0.15
-1.807 | -267.05 | -1.905 | -100.65 | -1.807 | -0.11 | 10.6 | 26.33 |  | 1.807 | 0.11
-1.707 | -227.64 | -1.805 | -15.93 | -1.707 | 0 | 10.7 | 86.93 |  | 1.707 | 0.1
-1.607 | -193.75 | -1.705 | -9.49 | -1.607 | 0.02 | 10.8 | 55.43 |  | 1.607 | 0.11
-1.507 | -158.13 | -1.605 | -7.19 | -1.507 | 0 | 10.9 | 393.93 |  | 1.507 | 0.1
-1.407 | -125.11 | -1.505 | -4.44 | -1.407 | -0.04 | 11 | 465.09 |  | 1.407 | 0.07
-1.307 | -91.06 | -1.405 | -2.52 | -1.307 | -0.02 | 11.5 | 698.06 |  | 1.307 | 0.11
-1.207 | -53.25 | -1.305 | -1.67 | -1.207 | -0.02 | 12 | 795.49 |  | 1.207 | 0.09
-1.107 | -17.86 | -1.205 | -1.07 | -1.107 | 0.01 | 12.5 | 911.77 |  | 1.107 | 0.08
-1.007 | 18.04 | -1.105 | -0.82 | -1.007 | -0.02 | 13 | 1053.43 |  | 1.007 | 0.1
-0.907 | 53.58 | -1.005 | -0.6 | -0.907 | 0.01 | 13.4 | 1130.97 |  | 0.907 | 0.06
-0.807 | 87.62 | -0.905 | -0.43 | -0.807 | 0.02 | 13 | 1079.44 |  | 0.807 | 0.07
-0.707 | 113.53 | -0.805 | -0.24 | -0.707 | -0.05 | 12.5 | 955.34 |  | 0.707 | 0.02
-0.607 | 135.73 | -0.705 | -0.19 | -0.607 | 0.04 | 12 | 773.97 |  | 0.607 | 0.03
-0.507 | 147.35 | -0.605 | -0.08 | -0.507 | -0.02 | 11.5 | 604.83 |  | 0.507 | -0.01
-0.407 | 116.52 | -0.505 | -0.07 | -0.407 | 0.02 | 11 | 459.49 |  | 0.407 | 0.03
-0.307 | 86.62 | -0.405 | 0.09 | -0.307 | 0.03 | 10.5 | 361.5 |  | 0.307 | 0.07
-0.207 | 86.22 | -0.305 | 0.25 | -0.207 | 0.02 | 10 | 281.21 |  | 0.207 | 0.02
-0.107 | 82.85 | -0.205 | 0.36 | -0.107 | 0.12 | 9.5 | 218.78 |  | 0.107 | 0.02
-0.007 | 88.53 | -0.105 | 0.34 | -0.007 | 0.15 | 9 | 155.86 |  | 0.007 | 0.05
0.007 | 6.63 | -0.005 | 0.79 | 0.007 | 0.09 | 8.5 | 135.79 |  | -0.007 | 0.04
0.107 | 5.47 | 0.005 | 0.24 | 0.107 | 0.08 | 8 | 104.24 |  | -0.107 | 0.02
0.207 | 25.01 | 0.105 | 0.36 | 0.207 | 0.08 | 7.5 | 70.87 |  | -0.207 | 0.04
0.307 | 34.55 | 0.205 | 0.57 | 0.307 | 0.13 | 7 | 54.77 |  | -0.307 | 0.07
0.407 | 39.88 | 0.305 | 0.64 | 0.407 | 0.06 | 6.5 | 42.55 |  | -0.407 | -0.02
0.507 | 39.37 | 0.405 | 1.14 | 0.507 | 0.11 | 6 | 33.8 |  | -0.507 | -0.01
0.607 | 45.37 | 0.505 | 1.23 | 0.607 | 0.13 | 5.5 | 24.66 |  | -0.607 | 0.04
0.707 | 40.17 | 0.605 | 1.46 | 0.707 | 0.11 | 5 | 17.92 |  | -0.707 | 0
0.807 | 59.88 | 0.705 | 1.93 | 0.807 | 0.2 | 4.5 | 11.85 |  | -0.807 | 0.05
0.907 | 66.4 | 0.805 | 2.75 | 0.907 | 0.13 | 4 | 7.01 |  | -0.907 | -0.01
1.007 | 71.57 | 0.905 | 3.94 | 1.007 | 0.18 | 3.5 | 3.52 |  | -1.007 | 0.05
1.107 | 85.88 | 1.005 | 5.51 | 1.107 | 0.12 | 3 | 1.71 |  | -1.107 | -0.03
1.207 | 93.7 | 1.105 | 7.23 | 1.207 | 0.25 | 2.5 | 1.32 |  | -1.207 | 0.02
1.307 | 101.01 | 1.205 | 8.66 | 1.307 | 0.25 | 2 | 0.84 |  | -1.307 | 0.03
1.407 | 118.96 | 1.305 | 10.78 | 1.407 | 0.25 | 1.5 | 0.63 |  | -1.407 | -0.01
1.507 | 144.39 | 1.405 | 14.09 | 1.507 | 0.21 | 1 | 0.44 |  | -1.507 | 0.04
1.607 | 174.01 | 1.505 | 19.2 | 1.607 | 0.33 | 0.5 | 0.18 |  | -1.607 | 0.03
1.707 | 207.27 | 1.605 | 22.37 | 1.707 | 0.3 | 0 | -0.78 |  | -1.707 | 0.06
1.807 | 246.05 | 1.705 | 23.84 | 1.807 | 0.28 |  |  |  | -1.807 | 0.03
1.907 | 284.4 | 1.805 | 34.47 | 1.907 | 0.34 |  |  |  | -1.907 | 0.05
2.007 | 325.41 | 1.905 | 42.37 | 2.007 | 0.34 |  |  |  | -2.007 | 0.03
1.907 | 273.94 | 2.005 | 49.92 | 1.907 | 0.32 |  |  |  | -1.907 | 0
1.807 | 265.26 | 1.905 | 39.65 | 1.807 | 0.32 |  |  |  | -1.807 | 0.01
1.707 | 190.5 | 1.805 | 31.2 | 1.707 | 0.26 |  |  |  | -1.707 | 0.01
1.607 | 136.63 | 1.705 | 24.11 | 1.607 | 0.24 |  |  |  | -1.607 | 0.05
1.507 | 96.93 | 1.605 | 21.98 | 1.507 | 0.25 |  |  |  | -1.507 | 0
1.407 | 61.72 | 1.505 | 18.5 | 1.407 | 0.2 |  |  |  | -1.407 | 0.03
1.307 | 33.7 | 1.405 | 10.92 | 1.307 | 0.13 |  |  |  | -1.307 | -0.03
1.207 | 15.56 | 1.305 | 9.38 | 1.207 | 0.2 |  |  |  | -1.207 | 0.03
1.107 | 5.47 | 1.205 | 7.05 | 1.107 | 0.18 |  |  |  | -1.107 | -0.02
1.007 | 2.65 | 1.105 | 5.45 | 1.007 | 0.15 |  |  |  | -1.007 | -0.03
0.907 | -5.46 | 1.005 | 4.51 | 0.907 | 0.15 |  |  |  | -0.907 | -0.05
0.807 | -0.07 | 0.905 | 3.12 | 0.807 | 0.05 |  |  |  | -0.807 | 0.05
0.707 | -0.536 | 0.805 | 1.92 | 0.707 | 0.09 |  |  |  | -0.707 | 0.05
0.607 | -18.95 | 0.705 | 0.85 | 0.607 | 0.1 |  |  |  | -0.607 | 0.06
0.507 | -17.82 | 0.605 | 0.42 | 0.507 | 0.17 |  |  |  | -0.507 | 0
0.407 | -25.96 | 0.505 | -0.01 | 0.407 | 0.12 |  |  |  | -0.407 | 0.04
0.307 | -34.24 | 0.405 | 0.14 | 0.307 | 0.08 |  |  |  | -0.307 | 0.02
0.207 | -28.13 | 0.305 | -0.54 | 0.207 | 0.1 |  |  |  | -0.207 | 0.05
0.107 | -36.45 | 0.205 | -0.56 | 0.107 | 0.07 |  |  |  | -0.107 | 0.03
0.007 | -34.05 | 0.105 | -0.42 | 0.007 | 0.05 |  |  |  | -0.007 | 0.02
|  | 0.005 | -0.46
Ag + Al2O3 |  | high voltage curve |  | low voltage again |  | low voltage again
V | uA | V | uA | V | uA | V | uA
-0.005 | 0.2 | 0.005 | 0.1 | 0.005 | 0.1 | 0.004 | 0.38
-0.105 | 0.2 | 0.505 | 0.2 | 0.105 | 0.1 | 0.104 | 0.32
-0.205 | 0.2 | 1.005 | 0.4 | 0.205 | 0.3 | 0.204 | 0.39
-0.305 | 0.2 | 1.505 | 0.5 | 0.305 | 0.5 | 0.304 | 0.37
-0.405 | 0.1 | 2.005 | 0.8 | 0.405 | 0.4 | 0.404 | 0.42
-0.505 | 0.2 | 2.505 | 1 | 0.505 | 0.6 | 0.504 | 0.43
-0.605 | 0.1 | 3.005 | 1.2 | 0.605 | 0.5 | 0.604 | 17.38
-0.705 | 0.1 | 3.505 | 1.4 | 0.705 | 0.9 | 0.704 | 2.5
-0.805 | 0.1 | 4.005 | 2.1 | 0.805 | 1 | 0.804 | 1.74
-0.905 | 0 | 4.505 | 1.8 | 0.905 | 1 | 0.904 | 2.55
-1.005 | 0 | 5.005 | 2.1 | 1.005 | 1 | 1.004 | 2.05
-1.105 | 0 | 5.505 | 2.5 | 1.105 | 1.2 | 1.104 | 2.69
-1.205 | 0 | 6.005 | 2.9 | 1.205 | 1.2 | 1.204 | 2.13
-1.305 | 0 | 6.505 | 3.7 | 1.305 | 1.1 | 1.304 | 3.08
-1.405 | -0.1 | 7.005 | 5.4 | 1.405 | 1.2 | 1.404 | 2.92
-1.505 | -0.1 | 7.505 | 21.4 | 1.505 | 1.3 | 1.504 | 2.78
-1.605 | -0.1 | 8.005 | 48.9 | 1.605 | 1.2 | 1.604 | 4.37
-1.705 | -0.1 | 8.505 | 185.5 | 1.705 | 1.4 | 1.704 | 3.91
-1.805 | -0.1 | 9.005 | 260 | 1.805 | 1.5 | 1.804 | 3.92
-1.905 | -0.1 | 9.505 | 330.1 | 1.905 | 1.5 | 1.904 | 5.23
-2.005 | -0.2 | 10.005 | 428.9 | 2.005 | 1.5 | 2.004 | 5.04
-1.905 | -0.1 | 9.505 | 442.2 | 1.905 | 1.4 | 1.904 | 4.17
-1.805 | -0.1 | 9.005 | 374 | 1.805 | 1.2 | 1.804 | 4.62
-1.705 | -0.1 | 8.505 | 267.1 | 1.705 | 1.1 | 1.704 | 3.96
-1.605 | -0.1 | 8.005 | 232.2 | 1.605 | 1.2 | 1.604 | 3.52
-1.505 | -0.1 | 7.505 | 143.4 | 1.505 | 0.9 | 1.504 | 3.29
-1.405 | 0 | 7.005 | 97.6 | 1.405 | 0.8 | 1.404 | 2.82
-1.305 | 0 | 6.505 | 65.3 | 1.305 | 0.8 | 1.304 | 2.66
-1.205 | 0 | 6.005 | 45.1 | 1.205 | 0.8 | 1.204 | 1.73
-1.105 | 0 | 5.505 | 29 | 1.105 | 0.7 | 1.104 | 1.59
-1.005 | 0 | 5.005 | 18.7 | 1.005 | 0.6 | 1.004 | 1.4
-0.905 | 0 | 4.505 | 10.5 | 0.905 | 0.5 | 0.904 | 1.24
-0.805 | 0.1 | 4.005 | 7 | 0.805 | 0.5 | 0.804 | 0.95
-0.705 | 0.1 | 3.505 | 3.9 | 0.705 | 0.4 | 0.704 | 0.77
-0.605 | 0.1 | 3.005 | 2.9 | 0.605 | 0.3 | 0.604 | 0.67
-0.505 | 0.2 | 2.505 | 2.3 | 0.505 | 0.2 | 0.504 | 0.56
-0.405 | 0.2 | 2.005 | 1.9 | 0.405 | 0.3 | 0.404 | 0.43
-0.305 | 0.3 | 1.505 | 1.4 | 0.305 | 0.2 | 0.304 | 0.34
-0.205 | 0.2 | 1.005 | 0.9 | 0.205 | 0.1 | 0.204 | 0.36
-0.105 | 0.2 | 0.505 | 0.4 | 0.105 | 0 | 0.104 | 0.37
-0.005 | 0.2 | 0.005 | -0.1 | 0.005 | -0.1 | 0.004 | 0.31
0.105 | 0.2 |  |  | -0.005 | 0.1 | -0.004 | 0.3
0.205 | 0.2 |  |  | -0.105 | 0.05 | -0.104 | 0.1
0.305 | 0.2 |  |  | -0.205 | 0 | -0.204 | -0.1
0.405 | 0.2 |  |  | -0.305 | -0.1 | -0.304 | -0.27
0.505 | 0.3 |  |  | -0.405 | -0.1 | -0.404 | -1.52
0.605 | 0.3 |  |  | -0.505 | -0.1 | -0.504 | -1.23
0.705 | 0.4 |  |  | -0.605 | -0.1 | -0.604 | -0.64
0.805 | 0.4 |  |  | -0.705 | -0.2 | -0.704 | -1.17
0.905 | 0.4 |  |  | -0.805 | -0.2 | -0.804 | -0.2
1.005 | 0.4 |  |  | -0.905 | -0.2 | -0.904 | -0.34
1.105 | 0.4 |  |  | -1.005 | -0.4 | -1.004 | -0.24
1.205 | 0.7 |  |  | -1.105 | -0.4 | -1.104 | -0.32
1.305 | 0.7 |  |  | -1.205 | -0.6 | -1.204 | -0.62
1.405 | 0.7 |  |  | -1.305 | -0.7 | -1.304 | -0.92
1.505 | 0.6 |  |  | -1.405 | -0.9 | -1.404 | -1.38
1.605 | 0.7 |  |  | -1.505 | -6 | -1.504 | -2.04
1.705 | 0.7 |  |  | -1.605 | -7.7 | -1.604 | -2.71
1.805 | 0.8 |  |  | -1.705 | -8.6 | -1.704 | -3.49
1.905 | 0.7 |  |  | -1.805 | -8.3 | -1.804 | -4.43
2.005 | 0.7 |  |  | -1.905 | -7.8 | -1.904 | -6.22
1.905 | 0.7 |  |  | -2.005 | -9.6 | -2.004 | -9.75
1.805 | 0.6 |  |  | -1.905 | -9.2 | -1.904 | -8.59
1.705 | 0.5 |  |  | -1.805 | -6.9 | -1.804 | -6.47
1.605 | 0.6 |  |  | -1.705 | -7.3 | -1.704 | -4.84
1.505 | 0.5 |  |  | -1.605 | -5.1 | -1.604 | -3.56
1.405 | 0.5 |  |  | -1.505 | -3.9 | -1.504 | -2.67
1.305 | 0.6 |  |  | -1.405 | -3.2 | -1.404 | -2.43
1.205 | 0.5 |  |  | -1.305 | -2.7 | -1.304 | -1.85
1.105 | 0.4 |  |  | -1.205 | -2.1 | -1.204 | -0.69
1.005 | 0.4 |  |  | -1.105 | -1.5 | -1.104 | -0.61
0.905 | 0.4 |  |  | -1.005 | -1.5 | -1.004 | -0.49
0.805 | 0.4 |  |  | -0.905 | -1.1 | -0.904 | 0.26
0.705 | 0.3 |  |  | -0.805 | -0.4 | -0.804 | 0.17
0.605 | 0.3 |  |  | -0.705 | -0.2 | -0.704 | 0.34
0.505 | 0.3 |  |  | -0.605 | 0 | -0.604 | 0.74
0.405 | 0.2 |  |  | -0.505 | 0.2 | -0.504 | 0.44
0.305 | 0.2 |  |  | -0.405 | 0.2 | -0.404 | 0.48
0.205 | 0.2 |  |  | -0.305 | 0 | -0.304 | 0.52
0.105 | 0.2 |  |  | -0.205 | 0 | -0.204 | 0.53
0.005 | 0.1 |  |  | -0.105 | 0 | -0.104 | 0.57
|  |  |  | -0.005 | 0.1 | -0.004 | 0.54
Ag + Al2O3 |  | high voltage curve |  | low voltage again |  | 21hr 50 min later low voltage
V | uA | V | uA | V | uA | V | uA
-0.006 | 0 | 0.006 | -0.04 | 0.006 | -0.03 | -0.006 | 0.28
-0.106 | -0.07 | 0.506 | 0.14 | 0.106 | 0.07 | -0.106 | 0.28
-0.206 | -0.03 | 1.006 | 0.12 | 0.206 | 0.16 | -0.206 | 0.25
-0.306 | -0.07 | 1.506 | 0.13 | 0.306 | 0.04 | -0.306 | 0.11
-0.406 | -0.08 | 2.006 | 0.28 | 0.406 | 0.15 | -0.406 | 0.2
-0.506 | -0.07 | 2.506 | 0.28 | 0.506 | 0.16 | -0.506 | 0.28
-0.606 | -0.1 | 3.006 | 0.47 | 0.606 | 0.08 | -0.606 | 0.19
-0.706 | -0.18 | 3.506 | 0.9 | 0.706 | 0.13 | -0.706 | 0.23
-0.806 | -0.07 | 4.006 | 0.58 | 0.806 | 0.1 | -0.806 | 0.16
-0.906 | -0.12 | 4.506 | 0.93 | 0.906 | 0.1 | -0.906 | 0.14
-1.006 | -0.17 | 5.006 | 2.39 | 1.006 | 0.16 | -1.006 | 0.07
-1.106 | -0.14 | 5.506 | 9.95 | 1.106 | 0.16 | -1.106 | 0.07
-1.206 | -0.18 | 6.006 | 16.55 | 1.206 | 0.19 | -1.206 | 0.06
-1.306 | -0.18 | 6.506 | 30.63 | 1.306 | 0.2 | -1.306 | -0.06
-1.406 | -0.14 | 7.006 | 51.27 | 1.406 | 0.19 | -1.406 | -0.07
-1.506 | -0.22 | 7.506 | 88.97 | 1.506 | 0.32 | -1.506 | -0.15
-1.606 | -0.18 | 8.006 | 154.95 | 1.606 | 0.33 | -1.606 | -0.24
-1.706 | -0.28 | 7.506 | 159.79 | 1.706 | 0.22 | -1.706 | -0.33
-1.806 | -0.21 | 7.006 | 97.3 | 1.806 | 0.27 | -1.806 | -0.34
-1.906 | -0.28 | 6.506 | 60.59 | 1.906 | 0.35 | -1.906 | -0.48
-2.006 | -0.38 | 6.006 | 38.66 | 2.006 | 0.34 | -2.006 | -0.52
-1.906 | -0.32 | 5.506 | 23.41 | 1.906 | 0.25 | -1.906 | -0.63
-1.806 | -0.29 | 5.006 | 18.2 | 1.806 | 0.17 | -1.806 | -0.29
-1.706 | -0.26 | 4.506 | 12.01 | 1.706 | 0.16 | -1.706 | -0.18
-1.606 | -0.23 | 4.006 | 4.64 | 1.606 | 0.21 | -1.606 | -0.1
-1.506 | -0.18 | 3.506 | 1.72 | 1.506 | 0.17 | -1.506 | -0.02
-1.406 | -0.16 | 3.006 | 0.82 | 1.406 | 0.17 | -1.406 | -0.03
-1.306 | -0.12 | 2.506 | 0.59 | 1.306 | 0.15 | -1.306 | 0.09
-1.206 | -0.11 | 2.006 | 0.22 | 1.206 | 0.14 | -1.206 | 0.1
-1.106 | -0.06 | 1.506 | 0.24 | 1.106 | 0.1 | -1.106 | 0.16
-1.006 | -0.03 | 1.006 | 0.03 | 1.006 | 0.08 | -1.006 | 0.14
-0.906 | -0.07 | 0.506 | -0.17 | 0.906 | 0.08 | -0.906 | 0.18
-0.806 | 0.04 | 0.006 | -0.19 | 0.806 | 0.04 | -0.806 | 0.23
-0.706 | 0.02 |  |  | 0.706 | 0.03 | -0.706 | 0.23
-0.606 | -0.04 |  |  | 0.606 | 0 | -0.606 | 0.26
-0.506 | 0.02 |  |  | 0.506 | -0.01 | -0.506 | 0.35
-0.406 | 0.1 |  |  | 0.406 | -0.01 | -0.406 | 0.27
-0.306 | 0.13 |  |  | 0.306 | -0.04 | -0.306 | 0.29
-0.206 | 0.02 |  |  | 0.206 | -0.04 | -0.206 | 0.28
-0.106 | 0.03 |  |  | 0.106 | -0.01 | -0.106 | 0.25
-0.006 | 0.05 |  |  | 0.006 | -0.03 | -0.006 | 0.31
0.006 | 0.07 |  |  | -0.006 | -0.01 | 0.006 | 0.25
0.106 | 0.03 |  |  | -0.106 | -0.01 | 0.106 | 0.41
0.206 | 0.06 |  |  | -0.206 | -0.04 | 0.206 | 0.31
0.306 | 0.07 |  |  | -0.306 | -0.07 | 0.306 | 0.61
0.406 | 0.15 |  |  | -0.406 | -0.29 | 0.406 | 0.54
0.506 | 0.12 |  |  | -0.506 | -0.18 | 0.506 | 0.57
0.606 | 0.07 |  |  | -0.606 | -0.29 | 0.606 | 0.71
0.706 | 0.09 |  |  | -0.706 | -0.17 | 0.706 | 0.86
0.806 | 0.12 |  |  | -0.806 | -0.31 | 0.806 | 0.82
0.906 | 0.16 |  |  | -0.906 | -0.29 | 0.906 | 0.97
1.006 | 0.16 |  |  | -1.006 | -0.36 | 1.006 | 1.08
1.106 | 0.22 |  |  | -1.106 | -0.41 | 1.106 | 1.18
1.206 | 0.23 |  |  | -1.206 | -0.57 | 1.206 | 1.22
1.306 | 0.25 |  |  | -1.306 | -0.75 | 1.306 | 1.5
1.406 | 0.2 |  |  | -1.406 | -0.82 | 1.406 | 1.47
1.506 | 0.19 |  |  | -1.506 | -1 | 1.506 | 1.65
1.606 | 0.19 |  |  | -1.606 | -0.94 | 1.606 | 1.74
1.706 | 0.25 |  |  | -1.706 | -0.8 | 1.706 | 1.92
1.806 | 0.19 |  |  | -1.806 | -0.86 | 1.806 | 1.96
1.906 | 0.2 |  |  | -1.906 | -1.19 | 1.906 | 2.07
2.006 | 0.22 |  |  | -2.006 | -1.66 | 2.006 | 2.12
1.906 | 0.13 |  |  | -1.906 | -1.23 | 1.906 | 1.69
1.806 | 0.13 |  |  | -1.806 | -0.8 | 1.806 | 1.41
1.706 | 0.14 |  |  | -1.706 | -0.56 | 1.706 | 1.13
1.606 | 0.13 |  |  | -1.606 | -0.42 | 1.606 | 1.01
1.506 | 0.07 |  |  | -1.506 | -0.37 | 1.506 | 0.92
1.406 | 0.12 |  |  | -1.406 | -0.16 | 1.406 | 0.75
1.306 | 0.1 |  |  | -1.306 | -0.12 | 1.306 | 0.6
1.206 | 0.05 |  |  | -1.206 | -0.2 | 1.206 | 0.62
1.106 | 0.07 |  |  | -1.106 | -0.12 | 1.106 | 0.63
1.006 | 0.06 |  |  | -1.006 | -0.14 | 1.006 | 0.59
0.906 | 0.08 |  |  | -0.906 | -0.05 | 0.906 | 0.37
0.806 | 0.06 |  |  | -0.806 | 0.01 | 0.806 | 0.36
0.706 | 0.02 |  |  | -0.706 | -0.01 | 0.706 | 0.4
0.606 | 0 |  |  | -0.606 | 0.01 | 0.606 | 0.3
0.506 | 0.02 |  |  | -0.506 | 0.07 | 0.506 | 0.29
0.406 | 0.02 |  |  | -0.406 | -0.01 | 0.406 | 0.25
0.306 | 0.03 |  |  | -0.306 | -0.05 | 0.306 | 0.2
0.206 | 0.05 |  |  | -0.206 | 0.01 | 0.206 | 0.2
0.106 | -0.01 |  |  | -0.106 | 0.03 | 0.106 | 0.18
0.006 | 0 |  |  | -0.006 | 0.06 | 0.006 | 0.19
Ag + Al2O3 |  | high voltage curve |  | low voltage again
V | uA | V | uA | V | uA
0.006 | 0.39 | 0.006 | 0.22 | 0.006 | 0.14
0.106 | 0.48 | 0.506 | 0.36 | 0.106 | 0.21
0.206 | 0.36 | 1.006 | 0.51 | 0.206 | 0.24
0.306 | 0.42 | 1.506 | 0.6 | 0.306 | 0.24
0.406 | 0.36 | 2.006 | 0.61 | 0.406 | 0.31
0.506 | 0.47 | 2.506 | 0.74 | 0.506 | 0.26
0.606 | 0.42 | 3.006 | 0.77 | 0.606 | 0.3
0.706 | 0.51 | 3.506 | 1.03 | 0.706 | 0.44 |  |  |  | 7 | 5.833333
0.806 | 0.52 | 4.006 | 1.18 | 0.806 | 0.27 |  |  |  | 5 | 1.040833
0.906 | 0.46 | 4.506 | 1.58 | 0.906 | 0.3 |  |  |  | 5.5
1.006 | 0.48 | 5.006 | 2.87 | 1.006 | 0.35
1.106 | 0.48 | 5.506 | 4.21 | 1.106 | 0.43
1.206 | 0.43 | 6.006 | 18.36 | 1.206 | 0.44
1.306 | 0.41 | 6.506 | 21.69 | 1.306 | 0.34
1.406 | 0.42 | 7.006 | 41.19 | 1.406 | 0.39
1.506 | 0.52 | 7.506 | 83.13 | 1.506 | 0.41
1.606 | 0.56 | 8.006 | 148.98 | 1.606 | 0.51
1.706 | 0.39 | 7.506 | 166.19 | 1.706 | 0.41
1.806 | 0.53 | 7.006 | 127.7 | 1.806 | 0.39
1.906 | 0.56 | 6.506 | 76.55 | 1.906 | 0.51
2.006 | 0.52 | 6.006 | 49.43 | 2.006 | 0.56
1.906 | 0.48 | 5.506 | 31.41 | 1.906 | 0.5
1.806 | 0.46 | 5.006 | 21.37 | 1.806 | 0.41
1.706 | 0.37 | 4.506 | 15.43 | 1.706 | 0.41
1.606 | 0.36 | 4.006 | 8.98 | 1.606 | 0.43
1.506 | 0.34 | 3.506 | 2.99 | 1.506 | 0.36
1.406 | 0.31 | 3.006 | 1.41 | 1.406 | 0.36
1.306 | 0.29 | 2.506 | 0.89 | 1.306 | 0.16
1.206 | 0.38 | 2.006 | 0.57 | 1.206 | 0.24
1.106 | 0.26 | 1.506 | 0.35 | 1.106 | 0.27
1.006 | 0.23 | 1.006 | 0.18 | 1.006 | 0.23
0.906 | 0.29 | 0.506 | 0.02 | 0.906 | 0.21
0.806 | 0.31 | 0.006 | 0.18 | 0.806 | 0.24
0.706 | 0.38 |  |  | 0.706 | 0.2
0.606 | 0.29 |  |  | 0.606 | 0.13
0.506 | 0.25 |  |  | 0.506 | 0.21
0.406 | 0.27 |  |  | 0.406 | 0.2
0.306 | 0.25 |  |  | 0.306 | 0.14
0.206 | 0.25 |  |  | 0.206 | 0.02
0.106 | 0.25 |  |  | 0.106 | 0.17
0.006 | 0.21 |  |  | 0.006 | 0.13
-0.006 | 0.28 |  |  | -0.006 | 0.2
-0.106 | 0.31 |  |  | -0.106 | 0.14
-0.206 | 0.22 |  |  | -0.206 | 0.13
-0.306 | 0.26 |  |  | -0.306 | 0.12
-0.406 | 0.21 |  |  | -0.406 | -0.09
-0.506 | 0.18 |  |  | -0.506 | -0.16
-0.606 | 0.19 |  |  | -0.606 | -0.13
-0.706 | 0.17 |  |  | -0.706 | -0.05
-0.806 | 0.13 |  |  | -0.806 | -0.1
-0.906 | 0.15 |  |  | -0.906 | -0.07
-1.006 | 0.05 |  |  | -1.006 | -0.3
-1.106 | 0.1 |  |  | -1.106 | -0.24
-1.206 | 0.13 |  |  | -1.206 | -0.31
-1.306 | 0.03 |  |  | -1.306 | -0.41
-1.406 | 0.02 |  |  | -1.406 | -0.51
-1.506 | 0 |  |  | -1.506 | -0.65
-1.606 | -0.15 |  |  | -1.606 | -0.49
-1.706 | -0.18 |  |  | -1.706 | -0.77
-1.806 | -0.21 |  |  | -1.806 | -0.81
-1.906 | -0.18 |  |  | -1.906 | -1.23
-2.006 | -0.28 |  |  | -2.006 | -1.77
-1.906 | -0.18 |  |  | -1.906 | -1.13
-1.806 | -0.1 |  |  | -1.806 | -1.06
-1.706 | -0.05 |  |  | -1.706 | -0.5
-1.606 | -0.03 |  |  | -1.606 | -0.37
-1.506 | 0.04 |  |  | -1.506 | -0.22
-1.406 | 0.02 |  |  | -1.406 | -0.22
-1.306 | 0.09 |  |  | -1.306 | -0.09
-1.206 | 0.13 |  |  | -1.206 | -0.06
-1.106 | 0.22 |  |  | -1.106 | -0.07
-1.006 | 0.17 |  |  | -1.006 | 0.06
-0.906 | 0.21 |  |  | -0.906 | 0.07
-0.806 | 0.19 |  |  | -0.806 | 0.08
-0.706 | 0.22 |  |  | -0.706 | 0.26
-0.606 | 0.23 |  |  | -0.606 | 0.17
-0.506 | 0.2 |  |  | -0.506 | 0.19
-0.406 | 0.23 |  |  | -0.406 | 0.27
-0.306 | 0.23 |  |  | -0.306 | 0.23
-0.206 | 0.24 |  |  | -0.206 | 0.21
-0.106 | 0.2 |  |  | -0.106 | 0.25
-0.006 | 0.23 |  |  | -0.006 | 0.26