## Sheet1
Pore Processing Results
Wafer | Average Pore Size (nm) | Porosity (%) | Cut-Off Pore Size (diameter, nm) | Mean Roundness
b series:
1 | 13.8 | 4.15 | 36.054 | 0.6714
8 | 18.1 | 5.97 | 36.0833 | 0.7113
11 | 19 | 4.75 | 32.1363 | 0.8244
14 | 15.8 | 10.3 | 31.1554 | 0.7077
15 | 46.7 | 11.7 | 90.9289 | 0.7584
16 | 26.4 | 11.6 | 64.405 | 0.6766
20 | 28.2 | 13.4 | 67.8526 | 0.6906
21 | 32.2 | 10.3 | 73.1638 | 0.6574
SC's:
16 | 14.8 | 5.02 | 46.1499 | 0.6318
19 | 9.8 | 3.02 | 31.7554 | 0.7041
20 | 33.6 | 11.6 | 78.8969 | 0.788
21 | 15.8 | 8.92 | 33.005 | 0.7762
23 | 16 | 8.06 | 44.9797 | 0.701
24 | 13 | 4.66 | 37.4199 | 0.7456
25 | 18.7 | 7.37 | 47.6965 | 0.7369
46 | 11.7 | 1.7 | 24.8692 | 0.6751
47 | 8.99 | 2.5 | 16.8219 | 0.841
48 | 18.6 | 2 | 42.0993 | 0.7883
49 | 25.9 | 3.12 | 43.8982 | 0.7764
62 | 7.65 | 0.3 | 12.0874 | 0.7547
64 | 11.1 | 7.18 | 26.6068 | 0.7406
65 | 14.5 | 1.51 | 19.5197 | 0.8466
66 | 21.8 | 7.06 | 32.8879 | 0.8235
67 | 21.8 | 6.63 | 34.3971 | 0.8245
73 | 4.8 | 9.15 | 26.3966 | 0.731
74 | 5.91 | 0.61 | 13.3154 | 0.7532
75 | 9.57 | 2.94 | 21.1251 | 0.8011
76 | 8.2 | 2.35 | 17.3803 | 0.8306
77 | 16.6 | 7.37 | 32.6695 | 0.7851
78 | 15.5 | 6.48 | 27.6741 | 0.7856
83 | 10.8 | 2.56 | 29.2074 | 0.699
84 | 5.66 | 2.95 | 17.8858 | 0.731
85 | 7.65 | 2.51 | 20.6373 | 0.6523
86 | 12.3 | 4.22 | 33.2872 | 0.746
87 | 9.77 | 2.37 | 22.8619 | 0.794
93 | 7.66 | 0.39 | 12.4122 | 0.8545
95 | 7.79 | 1.03 | 13.7041 | 0.8444
97 | 7.43 | 1.05 | 12.4122 | 0.8374
98 | 7.73 | 1.7 | 12.9764 | 0.8455
99 | 8.85 | 1.02 | 14.2507 | 0.8401
100 | 14.9 | 3.98 | 24.378 | 0.8492
101 | 9.86 | 4.04 | 17.4261 | 0.8394
102 | 15.2 | 5.52 | 25.4324 | 0.8588
103 | 12.5 | 1.96 | 16.1362 | 0.8835
104 | 15 | 4.21 | 26.3785 | 0.8448
113 | 10.9 | 8.34 | 17.9834 | 0.8008
114 | 12.4 | 2.45 | 34.3461 | 0.8175
115 | 16 | 5.55 | 34.2115 | 0.8086
124 | 11.7 | 2.39 | 16.7271 | 0.8478
125 | 13.1 | 4.11 | 20.9207 | 0.8204
126 | 14.5 | 4.78 | 25.1745 | 0.8468
130 | 17.5 | 8.04 | 30.0454 | 0.8327
131 | 18.5 | 8.33 | 31.4431 | 0.8244
132 | 17.8 | 7.12 | 31.9553 | 0.8213
138 | 24.2 | 8.96 | 54.1475 | 0.7258
141 | 17.1 | 7.9 | 36.9878 | 0.8173
142 | 15.6 | 0.235 | 23.763 | 0.6906
143 | 7.02 | 0.429 | 12.4122 | 0.7258
144 | 13.2 | 4.77 | 21.5798 | 0.8244
164 | 24 | 2.74 | 48.635 | 0.7202
166 | 14.7 | 5.91 | 29.5271 | 0.8005
168 | 17.7 | 6.89 | 36.183 | 0.8054
169 | 16.4 | 6.33 | 38.2277 | 0.791
170 | 14.9 | 5.45 | 30.8194 | 0.7746
172 | 16.2 | 6.07 | 34.7378 | 0.7765
173 | 14.8 | 5.11 | 31.362 | 0.787
177 | 15 | 1.74 | 31.7002 | 0.6604
178 | 16.1 | 2.66 | 39.618 | 0.6675
179 | 26.2 | 2.1 | 38.58 | 0.7464
185 | 24.3 | 3.86 | 53.8055 | 0.6791
186 | 13 | 0.826 | 23.118 | 0.6915
187 | 7.61 | 0.154 | 19.257 | 0.7268
191 | 14.1 | 2.91 | 38.3317 | 0.7137
195 | 13.9 | 4.05 | 34.4618 | 0.666
196 | 12.3 | 3.7 | 38.7611 | 0.6735
197 | 18.1 | 3.77 | 47.2271 | 0.7009
198 | 16.9 | 2.89 | 42.4382 | 0.6258
199 | 13 | 2.54 | 32.4151 | 0.7118
201 | 11.2 | 2.46 | 28.1304 | 0.6388
202 | 14.3 | 3.37 | 31.4735 | 0.6907
208 | 12.5 | 5.34 | 51.3413 | 0.6021
211 | 10.6 | 3.76 | 27.4082 | 0.6584
213 | 14.5 | 2.6 | 25.8051 | 0.792
215 | 26.9 | 6.62 | 65.6733 | 0.6005
217 | 38.4 | 6.3 | 75.1929 | 0.6987
219 | 16.8 | 3.83 | 29.0215 | 0.6987
222 | 31.6 | 3.88 | 46.8549 | 0.7134

## Sheet2
There seems to be a direct correlation between the average pore size, the porosity, and the cut-off pore size.
The data for the mean roundness vs. wafer numer is the most linear of the comparisons. Interestingly, it seems to have a slight peak at around SC 100, the same time when the average pore size, porosity, and cut-off pore size have a low point. This seems to imply that smaller pores are more round.