## Sheet1
Pore Processing Results
Wafer | Average Pore Size (nm) | Porosity (%) | Cut-Off Pore Size (diameter, nm) | Mean Roundness | STD Roundness
b series:
1 | 13.8 | 4.15 | 36.054 | 0.6714 | 0.1543
8 | 18.1 | 5.97 | 36.0833 | 0.7113 | 0.1906
11 | 19 | 4.75 | 32.1363 | 0.8244 | 0.1213
14 | 15.8 | 10.3 | 31.1554 | 0.7077 | 0.1842
15 | 46.7 | 11.7 | 90.9289 | 0.7584 | 0.1498
16 | 26.4 | 11.6 | 64.405 | 0.6766 | 0.1784
20 | 28.2 | 13.4 | 67.8526 | 0.6906 | 0.1966
21 | 32.2 | 10.3 | 73.1638 | 0.6574 | 0.2006
SC's:
16 | 14.8 | 5.02 | 46.1499 | 0.6318 | 0.1735
19 | 9.8 | 3.02 | 31.7554 | 0.7041 | 0.1567
20 | 33.6 | 11.6 | 78.8969 | 0.788 | 0.1326
21 | 15.8 | 8.92 | 33.005 | 0.7762 | 0.1551
23 | 16 | 8.06 | 44.9797 | 0.701 | 0.1521
24 | 13 | 4.66 | 37.4199 | 0.7456 | 0.1534
25 | 18.7 | 7.37 | 47.6965 | 0.7369 | 0.1524
46 | 11.7 | 1.7 | 24.8692 | 0.6751 | 0.1704
47 | 8.99 | 2.5 | 16.8219 | 0.841 | 0.1272
48 | 18.6 | 2 | 42.0993 | 0.7883 | 0.124
49 | 25.9 | 3.12 | 43.8982 | 0.7764 | 0.1458
62 | 7.65 | 0.3 | 12.0874 | 0.7547 | 0.1479
64 | 11.1 | 7.18 | 26.6068 | 0.7406 | 0.1323
65 | 14.5 | 1.51 | 19.5197 | 0.8466 | 0.1108
66 | 21.8 | 7.06 | 32.8879 | 0.8235 | 0.1094
67 | 21.8 | 6.63 | 34.3971 | 0.8245 | 0.1099
73 | 4.8 | 9.15 | 26.3966 | 0.731 | 0.1627
74 | 5.91 | 0.61 | 13.3154 | 0.7532 | 0.1402
75 | 9.57 | 2.94 | 21.1251 | 0.8011 | 0.1327
76 | 8.2 | 2.35 | 17.3803 | 0.8306 | 0.1234
77 | 16.6 | 7.37 | 32.6695 | 0.7851 | 0.1343
78 | 15.5 | 6.48 | 27.6741 | 0.7856 | 0.1457
83 | 10.8 | 2.56 | 29.2074 | 0.699 | 0.1833
84 | 5.66 | 2.95 | 17.8858 | 0.731 | 0.1763
85 | 7.65 | 2.51 | 20.6373 | 0.6523 | 0.1529
86 | 12.3 | 4.22 | 33.2872 | 0.746 | 0.1647
87 | 9.77 | 2.37 | 22.8619 | 0.794 | 0.1492
93 | 7.66 | 0.39 | 12.4122 | 0.8545 | 0.1268
95 | 7.79 | 1.03 | 13.7041 | 0.8444 | 0.1154
97 | 7.43 | 1.05 | 12.4122 | 0.8374 | 0.1099
98 | 7.73 | 1.7 | 12.9764 | 0.8455 | 0.1043
99 | 8.85 | 1.02 | 14.2507 | 0.8401 | 0.0939
100 | 14.9 | 3.98 | 24.378 | 0.8492 | 0.0919
101 | 9.86 | 4.04 | 17.4261 | 0.8394 | 0.0929
102 | 15.2 | 5.52 | 25.4324 | 0.8588 | 0.1194
103 | 12.5 | 1.96 | 16.1362 | 0.8835 | 0.0838
104 | 15 | 4.21 | 26.3785 | 0.8448 | 0.0961
113 | 10.9 | 8.34 | 17.9834 | 0.8008 | 0.1125
114 | 12.4 | 2.45 | 34.3461 | 0.8175 | 0.1012
115 | 16 | 5.55 | 34.2115 | 0.8086 | 0.1176
124 | 11.7 | 2.39 | 16.7271 | 0.8478 | 0.0939
125 | 13.1 | 4.11 | 20.9207 | 0.8204 | 0.1022
126 | 14.5 | 4.78 | 25.1745 | 0.8468 | 0.0838
130 | 17.5 | 8.04 | 30.0454 | 0.8327 | 0.1054
131 | 18.5 | 8.33 | 31.4431 | 0.8244 | 0.1057
132 | 17.8 | 7.12 | 31.9553 | 0.8213 | 0.1065
138 | 24.2 | 8.96 | 54.1475 | 0.7258 | 0.163
141 | 17.1 | 7.9 | 36.9878 | 0.8173 | 0.1214
142 | 15.6 | 0.235 | 23.763 | 0.6906 | 0.1531
143 | 7.02 | 0.429 | 12.4122 | 0.7258 | 0.1371
144 | 13.2 | 4.77 | 21.5798 | 0.8244 | 0.1113
164 | 24 | 2.74 | 48.635 | 0.7202 | 0.1536
166 | 14.7 | 5.91 | 29.5271 | 0.8005 | 0.1519
168 | 17.7 | 6.89 | 36.183 | 0.8054 | 0.1456
169 | 16.4 | 6.33 | 38.2277 | 0.791 | 0.1455
170 | 14.9 | 5.45 | 30.8194 | 0.7746 | 0.1426
172 | 16.2 | 6.07 | 34.7378 | 0.7765 | 0.1411
173 | 14.8 | 5.11 | 31.362 | 0.787 | 0.1422
177 | 15 | 1.74 | 31.7002 | 0.6604 | 0.1655
178 | 16.1 | 2.66 | 39.618 | 0.6675 | 0.1581
179 | 26.2 | 2.1 | 38.58 | 0.7464 | 0.1524
185 | 24.3 | 3.86 | 53.8055 | 0.6791 | 0.1522
186 | 13 | 0.826 | 23.118 | 0.6915 | 0.1594
187 | 7.61 | 0.154 | 19.257 | 0.7268 | 0.1603
191 | 14.1 | 2.91 | 38.3317 | 0.7137 | 0.1863
195 | 13.9 | 4.05 | 34.4618 | 0.666 | 0.1517
196 | 12.3 | 3.7 | 38.7611 | 0.6735 | 0.1398
197 | 18.1 | 3.77 | 47.2271 | 0.7009 | 0.1581
198 | 16.9 | 2.89 | 42.4382 | 0.6258 | 0.1789
199 | 13 | 2.54 | 32.4151 | 0.7118 | 0.1631
201 | 11.2 | 2.46 | 28.1304 | 0.6388 | 0.1879
202 | 14.3 | 3.37 | 31.4735 | 0.6907 | 0.177
208 | 12.5 | 5.34 | 51.3413 | 0.6021 | 0.1797
211 | 10.6 | 3.76 | 27.4082 | 0.6584 | 0.1688
213 | 14.5 | 2.6 | 25.8051 | 0.792 | 0.1329
214 | 15.1 | 1.94 | 26.6486 | 0.7876 | 0.1177
215 | 26.9 | 6.62 | 65.6733 | 0.6005 | 0.1877
216 | 36.7 | 2.07 | 54.347 | 0.8034 | 0.1589
217 | 38.4 | 6.3 | 75.1929 | 0.6987 | 0.1555
218 | 31.3 | 4.22 | 61.7446 | 0.7188 | 0.1662
219 | 16.8 | 3.83 | 29.0215 | 0.6987 | 0.1703
222 | 31.6 | 3.88 | 46.8549 | 0.7134 | 0.1816
225 | 14.9 | 6.86 | 33.2872 | 0.7707 | 0.1416
255 | 15.5 | 5.73 | 29.3487 | 0.7803 | 0.1448
256 | 16.7 | 4.32 | 28.1077 | 0.7916 | 0.1291
257 | 10.5 | 0.902 | 20.3187 | 0.6438 | 0.1589
258 | 7.71 | 0.333 | 19.091 | 0.6853 | 0.1641
261 | 15.7 | 2.23 | 22.7642 | 0.7595 | 0.1632
262 | 8.47 | 0.12 | 14.2618 | 0.7412 | 0.1516
263 | 7.35 | 0.399 | 16.2639 | 0.7287 | 0.1457
264 | 6.2 | 0.198 | 13.2914 | 0.8263 | 0.1286
265 | 7.87 | 0.137 | 9.5663 | 0.7838 | 0.1532
267 | 9.34 | 0.352 | 15.0756 | 0.8143 | 0.1093
268 | 8.17 | 0.171 | 18.5412 | 0.8291 | 0.0801
269 | 7.85 | 0.0478 | 12.1104 | 0.743 | 0.3073

## Sheet2
Roundness: