## Sheet1
2014-06-09 | ink electrodes (new this time) | 1565 | 7.43 pH | 0.02045
SiN 3 slot trial 1 |  |  | SiN 3 slot trial 2
0.23 | -0.313 |  | 0.22 | -0.276
0.59 | -0.519 |  | 0.5 | -0.373
0.72 | -0.617 |  | 0.71 | -0.459
0.79 | -0.649 |  | 0.98 | -0.598
1.03 | -0.763 |  | 1.09 | -0.649
0 | -0.18 |  | 0 | -0.172
zeta = | -18.5112582 |  |  | -13.8130343
SiN 3slot trial 1 |  |  | SiN 3 slot trial 2
0.115 | -0.058 |  | 0.12 | -0.222
0.39 | -0.234 |  | 0.31 | -0.301
0.65 | -0.43 |  | 0.52 | -0.377
0.8 | -0.558 |  | 0.88 | -0.52
0.93 | -0.653 |  | 0.97 | -0.564
0 | -0.131 |  | 0 | -0.126
| -19.90024265 |  |  | -13.6210088
SiN 3slot trial 1 |  |  | SiN 3 slot trial 2
0.15 | 0.043
0.76 | -0.345
0.86 | -0.459
0.95 | -0.526
1.05 | -0.589
0 | -0.071
-17.8839749
-18.76516
1.031835
2014-06-11 | ink electrodes (new this time) | 1464 | 6.05 pH | 0.02045
SiN 3 slot trial 1 |  |  | SiN 3 slot trial 2 |  | SiN 3 slot trial 3 |  | SiN 3 slot trial 4
0.08 | -0.042 |  | 0.34 | -0.161 | 0.095 | -0.032 | 0.08 | -0.044
0.62 | -0.32 |  | 0.45 | -0.212 | 0.25 | -0.075 | 0.56 | -0.255
0.71 | -0.453 |  | 0.7 | -0.346 | 0.39 | -0.128 | 0.69 | -0.319
0.76 | -0.466 |  | 1.18 | -0.657 | 0.51 | -0.195 | 0.85 | -0.437
0.85 | -0.482 |  | 1.23 | -0.695 | 0.87 | -0.437 | 0.97 | -0.525
1.08 | -0.633 |  | 0 | -0.038 | 0.96 | -0.522 | 1.04 | -0.555
0 | -0.042 |  |  | -16.5561564 | 0 | -0.028 | 0 | -0.04
| -16.93338528 |  |  |  |  | -15.86457012 |  | -15.14005116
2014-06-11 | ink electrodes (new this time) | 1464 | 6.05 pH | 0.02045
SiN 3 slot trial 1 |  |  | SiN 3 slot trial 2 |  | SiN 3 slot trial 3
0.115 | -0.019 |  | 0.14 | -0.084 | 0.095 | -0.084
0.53 | -0.187 |  | 0.49 | -0.202 | 0.45 | -0.198
0.78 | -0.36 |  | 0.62 | -0.277 | 0.54 | -0.227
0.85 | -0.423 |  | 0.72 | -0.343 | 0.66 | -0.287
1.13 | -0.515 |  | 0.87 | -0.424 | 0.87 | -0.396
1.25 | -0.584 |  | 0 | -0.068 | 1.07 | -0.486
0 | -0.061 |  |  | -12.31682232 | 0 | -0.062
| -13.65808056 |  |  |  |  | -11.88869748
2014-06-12 | ink electrodes (new this time) | 1464 | 6.05 pH | 0.02045
SiN 3 slot trial 1 |  |  | SiN 3 slot trial 2 |  | SiN 3 slot trial 3
0.15 | -0.225 |  | 0.08 | -0.154 | 0.34 | -0.233
0.48 | -0.347 |  | 0.29 | -0.242 | 0.63 | -0.342
0.57 | -0.404 |  | 0.39 | -0.256 | 1.07 | -0.551
0.62 | -0.444 |  | 0.67 | -0.387 | 1.17 | -0.607
0.86 | -0.572 |  | 0.77 | -0.453 | 1.49 | -0.714
0.94 | -0.607 |  | 1.05 | -0.608 | 1.79 | -0.837 |  | -15.4384412
0 | -0.096 |  | 0 | -0.093 | 0 | -0.069 |  | 1.656201
| -15.72385776 |  |  | -14.00237676 |  | -12.89164728
2014-06-12 | ink electrodes (new this time) | 1464 | 6.05 pH | 0.02045
SiN 3 slot trial 1 |  |  | SiN 3 slot trial 2 |  | SiN 3 slot trial 3
0.39 | -0.089 |  | 0.33 | -0.149 | 0.095 | -0.123
0.46 | -0.11 |  | 0.76 | -0.245 | 0.43 | -0.168
0.62 | -0.2 |  | 0.83 | -0.283 | 0.56 | -0.189
0.7 | -0.287 |  | 0.99 | -0.383 | 0.89 | -0.305
1.07 | -0.463 |  | 1.1 | -0.454 | 1.08 | -0.412
1.14 | -0.485 |  | 0 | -0.083 | 0 | -0.061
0 | -0.103 |  |  | -9.51754452 |  | -8.73314796
-11.8108566
2014-06-12 | ink electrodes (new this time) | 1464 | 6.05 pH | 0.02045
SiN 3 slot trial 1 |  |  | SiN 3 slot trial 2 |  | SiN 3 slot trial 3 |  | SiN 3 slot trial 4
0.115 | 1.087 |  | 0.15 | -0.069 | 0.12 | -0.105 | 0.125 | -0.109
0.59 | 0.572 |  | 0.65 | -0.357 | 0.52 | -0.296 | 0.52 | -0.303
0.65 | 0.228 |  | 0.74 | -0.441 | 0.62 | -0.346 | 0.65 | -0.36
0.86 | -0.141 |  | 1.09 | -0.687 | 1.03 | -0.61 | 0.81 | -0.464
1.06 | -0.377 |  | 1.16 | -0.728 | 1.28 | -0.781 | 0.96 | -0.572
0 | 0.245 |  | 0 | -0.038 | 0 | -0.043 | 1.26 | -0.7759
excluding zero | -48.13260876 |  |  | -18.41834976 |  | -17.11301808 | 0 | -0.047
-16.99925064
2014-06-13 | ink electrodes (new this time) | 1592 | 8.08 pH | 0.02045
SiN 3 slot trial 1 |  |  | SiN 3 slot trial 2
0.115 | -0.092 |  | 0.14 | -0.169
0.59 | -0.511 |  | 0.56 | -0.501
0.66 | -0.646 |  | 0.69 | -0.61
0.9 | -0.906 |  | 0.89 | -0.774
1.02 | -1.011 |  | 1.02 | -0.888
0 | -0.093 |  | 0 | -0.075
| -30.71370776 |  |  | -26.00279668
2014-06-13 | ink electrodes (new this time) | 1592 | 8.08 pH | 0.02045
SiN 3 slot trial 1 |  |  | SiN 3 slot trial 2 |  | SiN 3 slot trial 3
0.11 | -0.079 |  | 0.1 | -0.121 | 0.12 | -0.125
0.65 | -0.475 |  | 0.58 | -0.408 | 0.4 | -0.278
0.73 | -0.589 |  | 0.66 | -0.458 | 0.5 | -0.323
0.82 | -0.685 |  | 0.81 | -0.573 | 0.72 | -0.459
0.9 | -0.735 |  | 1.06 | -0.76 | 1.03 | -0.681
0.98 | -0.774 |  | 1.16 | -0.822 | 1.45 | -0.935
0 | -0.071 |  | 0 | -0.049 | 0 | -0.044
| -24.86657832 |  |  | -21.59466012 |  | -20.01241908
2014-06-13 | ink electrodes (new this time) | 1592 | 8.08 pH | 0.02045
SiN 3 slot trial 1 |  |  | SiN 3 slot trial 2 |  | SiN 3 slot trial 3
0.24 | -0.037 |  | 0.12 | -0.123 | 0.12 | -0.121
0.62 | -0.375 |  | 0.52 | -0.382 | 0.44 | -0.302
0.93 | -0.712 |  | 0.66 | -0.474 | 0.64 | -0.432
1 | -0.803 |  | 0.76 | -0.553 | 0.81 | -0.549
1.13 | -0.904 |  | 0.83 | -0.616 | 1.03 | -0.709
0 | -0.031 |  | 1.09 | -0.796 | 1.18 | -0.818
| -27.31807524 |  | 0 | -0.037 | 0 | -0.05 |  |  | -27.63279
|  |  |  | -22.50623932 |  | -21.10956976 |  |  | 2.936241
Summary:
pH | Conductivity | Zeta | Std. Dev.
7.43 | 1565 | -18.76515858 | 1.031834756
8.08 | 1592 | -27.63279 | 2.936241
6.05 | 1464 | -15.4384412 | 1.656201